## Input variables
Process Name | Thickness 01 | Material 01 | Coating 01 | Gap 01 | Thickness 02 | Material 02 | Coating 02 | Gap 02 | Thickness 03 | Material 03 | Coating 03 | Gap 03 | Thickness 04 | Material 04 | Coating 04 | Top electrode | Bottom electrode | Electrode material | Weld schedule_Force | Weld schedule_squeeze time | Weld schedule_up-slope start current 01 | Weld schedule_up-slope time 01 | Weld schedule_current 01 | Weld schedule_heat time 01 | Weld schedule_cool time 01 | Weld schedule_current 02 | Weld schedule_heat time 02 | Weld schedule_cool time 02 | Weld schedule_current 03 | Weld schedule_heat time 03 | Weld schedule_cool time 03 | Weld schedule_current 04 | Weld schedule_heat time 04 | Weld schedule_cool time 04 | Weld schedule_current 05 | Weld schedule_heat time 05 | Weld schedule_cool time 05 | Weld schedule_current 06 | Weld schedule_heat time 06 | Weld schedule_hold time | Weld schedule_off time | Weld schedule_quench time | Weld schedule_temper current | Weld schedule_temper duration | Predict Expulsion | DFRthr | DFRthr Time | Predict LME crack | LMEthr | OpenCrack | Write input file | Start calculation
TwoSheets | 0.8 | S235-SPM_sw |  | 0.1 | 1.2 | S235-SPM_sw | [9 empty] | F1-16-20-40-8-6 | F1-16-20-40-8-6 | CuCrZr | 4000 | 40 | 1000 | 20 | 7500 | 100 | 20 | 7000 | 100 | [12 empty] | 200 |  |  |  |  | TRUE |  |  | TRUE | 0.35 | FALSE | TRUE | TRUE
ThreeSheets | 0.8 | CR1-UNCOATED-U |  | 0.1 | 1.2 | CR340LA-UNCOATED-U |  | 0.2 | 1 | CR980T700Y-MP-LCE-HD60G60G-U | [5 empty] | F1-16-20-50-8-8 | F1-16-20-50-8-8 | CuCrZr | 4500 | 20 | 0 |  | 8000 | 100 | 20 | 7500 | 140 | [12 empty] | 250 |  |  |  |  | TRUE |  |  | TRUE | 0.35 | FALSE | TRUE | TRUE
FourSheets | 0.8 | CR2-HD60G60G-U |  | 0.1 | 1.2 | S235-SPM_sw |  | 0.2 | 1 | CR980T700Y-MP-LCE-HD60G60G-U |  | 0.2 | 1.2 | CR340LA-UNCOATED-U |  | F1-16-20-50-8-8 | F1-16-20-50-8-8 | CuCrZr | 4500 | 20 | 0 |  | 9000 | 100 | 20 | 7500 | 140 | 20 | 8000 | 140 | 20 | [8 empty] | 250 |  |  |  |  | TRUE |  |  | TRUE | 0.35 | FALSE | TRUE | TRUE
Note on B1: [Threaded comment] Your version of Excel allows you to read this threaded comment; however, any edits to it will get removed if the file is opened in a newer version of Excel. Learn more: https://go.microsoft.com/fwlink/?linkid=870924 Comment: mm
Note on E1: [Threaded comment] Your version of Excel allows you to read this threaded comment; however, any edits to it will get removed if the file is opened in a newer version of Excel. Learn more: https://go.microsoft.com/fwlink/?linkid=870924 Comment: mm
Note on T1: [Threaded comment] Your version of Excel allows you to read this threaded comment; however, any edits to it will get removed if the file is opened in a newer version of Excel. Learn more: https://go.microsoft.com/fwlink/?linkid=870924 Comment: Newton
Note on U1: [Threaded comment] Your version of Excel allows you to read this threaded comment; however, any edits to it will get removed if the file is opened in a newer version of Excel. Learn more: https://go.microsoft.com/fwlink/?linkid=870924 Comment: ms
Note on X1: [Threaded comment] Your version of Excel allows you to read this threaded comment; however, any edits to it will get removed if the file is opened in a newer version of Excel. Learn more: https://go.microsoft.com/fwlink/?linkid=870924 Comment: Amps

## Weld schedule example
`